## Sheet1
layer thickness (um) | P | V (mm/s) | width | Beam diameter (um) | depth (um)
20 | 150 | 600 | 131.8072 | 80 | 73.05786
20 | 200 | 800 | 126.506 | 80 | 74.04959
20 | 250 | 1000 | 130.8434 | 80 | 85.45454
20 | 300 | 1200 | 122.1687 | 80 | 96.36364
20 | 150 | 700 | 125.5422 | 80 | 64.6281
20 | 200 | 1000 | 113.0121 | 80 | 68.09917
20 | 250 | 1200 | 100 | 80 | 62.14876
20 | 300 | 1500 | 122.1687 | 80 | 63.14049
20 | 150 | 1000 | 73.01206 | 80 | 27.93388
20 | 200 | 1300 | 81.20482 | 80 | 28.42976
20 | 250 | 1600 | 93.25302 | 80 | 43.80165
20 | 300 | 2000 | 81.68675 | 80 | 39.33884
40 | 150 | 600 | 113.9759 | 80 | 54.21487
40 | 200 | 800 | 127.4699 | 80 | 71.57025
40 | 250 | 1000 | 129.8795 | 80 | 75.04132
40 | 300 | 1200 | 120.241 | 80 | 88.92562
40 | 150 | 700 | 114.9398 | 80 | 57.19008
40 | 200 | 1000 | 113.494 | 80 | 62.64463
40 | 250 | 1200 | 116.8675 | 80 | 65.61984
40 | 300 | 1500 | 90.36145 | 80 | 56.19834
40 | 150 | 1000 | 87.95181 | 80 | 27.93388
40 | 200 | 1300 | 93.25302 | 80 | 39.33884
40 | 250 | 1600 | 110.1205 | 80 | 46.77686
40 | 300 | 2000 | 97.10844 | 80 | 38.84298
60 | 150 | 600 | 112.5301 | 80 | 62.14876
60 | 150 | 700 | 118.3133 | 80 | 47.27272
60 | 150 | 1000 | 92.77109 | 80 | 27.93388
60 | 200 | 800 | 124.5783 | 80 | 71.57025
60 | 200 | 1000 | 102.8916 | 80 | 59.66943
60 | 200 | 1300 | 86.50602 | 80 | 34.87603
60 | 250 | 1200 | 114.4578 | 80 | 57.19008
60 | 250 | 1000 | 121.2048 | 80 | 82.47933
60 | 250 | 1600 | 110.1205 | 80 | 39.33884
60 | 300 | 1200 | 120.241 | 80 | 96.36364
60 | 300 | 1500 | 114.9398 | 80 | 70.57851
60 | 300 | 2000 | 95.66265 | 80 | 46.281
20 | 175 | 1150 | 93.79653 | 55 | 65.48936
20 | 200 | 1300 | 85.75682 | 55 | 80.04255
20 | 125 | 800 | 99.15633 | 55 | 74.68085
20 | 125 | 700 | 104.5161 | 55 | 85.40425
20 | 200 | 1100 | 104.9628 | 55 | 86.93617
20 | 175 | 900 | 104.9628 | 55 | 95.74468
20 | 175 | 800 | 118.3623 | 55 | 99.57446
20 | 200 | 900 | 113.8958 | 55 | 103.4043
20 | 125 | 550 | 120.5955 | 55 | 111.8298
30 | 175 | 1150 | 92.45658 | 55 | 67.02127
30 | 200 | 1300 | 88.43673 | 55 | 75.82978
30 | 125 | 800 | 104.0695 | 55 | 54.76596
30 | 125 | 700 | 104.9628 | 55 | 75.06383
30 | 200 | 1100 | 100.4963 | 55 | 80.42553
30 | 175 | 900 | 107.196 | 55 | 83.48936
30 | 175 | 800 | 113.0025 | 55 | 85.40425
30 | 200 | 900 | 113.4491 | 55 | 103.7872
30 | 125 | 550 | 115.2357 | 55 | 117.9574
40 | 175 | 1150 | 101.3896 | 55 | 55.53191511
40 | 200 | 1300 | 98.26302 | 55 | 67.40425058
40 | 125 | 800 | 103.6228 | 55 | 51.70212222
40 | 125 | 700 | 107.196 | 55 | 80.425528
40 | 200 | 1100 | 109.8759 | 55 | 71.23404347
40 | 175 | 900 | 108.536 | 55 | 75.06382613
40 | 175 | 800 | 115.6824 | 55 | 89.61702276
40 | 200 | 900 | 113.4491 | 55 | 96.5106336
40 | 125 | 550 | 117.0223 | 55 | 116.0425548