## Sheet1
layer thickness (um) | P | V (mm/s) | width | Beam diameter (um) | depth (um)
40 | 200 | 200 | 223.3 | 100 | 280.5
40 | 300 | 200 | 295 | 100 | 299.1
40 | 300 | 700 | 185 | 100 | 96.5
40 | 300 | 1200 | 132 | 100 | 101.1
40 | 100 | 200 | 154.2 | 100 | 148
40 | 150 | 200 | 204.3 | 100 | 215.7
40 | 150 | 700 | 118 | 100 | 48.2
40 | 150 | 1200 | 97 | 100 | 34
40 | 200 | 700 | 144.5 | 100 | 64.4
40 | 200 | 1200 | 113.6 | 100 | 41.5
40 | 300 | 2200 | 104 | 100 | 42.7
40 | 300 | 2500 | 94 | 100 | 39.9
50 | 75 | 100 | 34.37700133 | 70 | 27.34824
50 | 100 | 100 | 79.10543474 | 70 | 53.22683
50 | 125 | 100 | 108.8178916 | 70 | 66.96486
50 | 150 | 100 | 211.3738009 | 70 | 84.85623
50 | 125 | 50 | 215.0415955 | 70 | 90.91513
50 | 125 | 100 | 108.2196295 | 70 | 67.28786
50 | 125 | 200 | 89.91680898 | 70 | 56.97171
50 | 125 | 300 | 77.93676842 | 70 | 49.98336
30 | 200 | 600 | 188.6564 | 90 | 111.4035
30 | 200 | 750 | 157.8194 | 90 | 91.66666
30 | 200 | 900 | 143.2819 | 90 | 71.05263
30 | 200 | 1050 | 123.0176 | 90 | 54.82456
30 | 200 | 1200 | 116.4097 | 90 | 60.52632
40 | 250 | 875 | 145 | 100 | 92
40 | 250 | 700 | 168 | 100 | 123
40 | 250 | 585 | 163 | 100 | 146
40 | 250 | 500 | 176 | 100 | 215
40 | 285 | 1000 | 154 | 100 | 101
40 | 285 | 800 | 173 | 100 | 124
40 | 285 | 670 | 161 | 100 | 167
40 | 285 | 570 | 164 | 100 | 241
40 | 300 | 1050 | 144 | 100 | 98
40 | 300 | 840 | 168 | 100 | 132
40 | 300 | 700 | 164 | 100 | 170
40 | 300 | 600 | 169 | 100 | 198
40 | 350 | 1225 | 146 | 100 | 101
40 | 350 | 980 | 154 | 100 | 140
40 | 350 | 820 | 159 | 100 | 178
40 | 350 | 700 | 176 | 100 | 211
40 | 220 | 400 | 158.0488 | 100 | 102.2
40 | 220 | 600 | 114.439 | 100 | 67.2
40 | 270 | 400 | 155.7073 | 100 | 296.3431
40 | 270 | 600 | 136.3902 | 100 | 122.5282
40 | 270 | 800 | 129.3659 | 100 | 52.55077
40 | 270 | 1000 | 109.1707 | 100 | 40.13541
40 | 270 | 1200 | 100.6829 | 100 | 28.84874
40 | 320 | 400 | 183.2195 | 100 | 320.0451
40 | 320 | 600 | 138.7317 | 100 | 154.1309
40 | 320 | 800 | 146.3415 | 100 | 119.1422
40 | 320 | 1000 | 112.3902 | 100 | 40.13541
40 | 320 | 1200 | 112.0976 | 100 | 33.3634
40 | 320 | 1400 | 97.46341 | 100 | 10.79007
40 | 370 | 400 | 186.439 | 100 | 473.544
40 | 370 | 600 | 153.3659 | 100 | 238.781
40 | 370 | 800 | 160.0976 | 100 | 132.6862
40 | 370 | 1000 | 129.3659 | 100 | 102.2122
40 | 370 | 1200 | 138.7317 | 100 | 60.45143
40 | 370 | 1400 | 124.6829 | 100 | 60.45143
40 | 150 | 700 | 118 | 100 | 48.2
40 | 150 | 1200 | 97 | 100 | 34
40 | 200 | 700 | 144.5 | 100 | 64.4
40 | 200 | 1200 | 133.6 | 100 | 41.5
40 | 300 | 700 | 185 | 100 | 96.5
40 | 300 | 1200 | 132 | 100 | 101.1
40 | 300 | 2200 | 104 | 100 | 42
40 | 300 | 2500 | 94 | 100 | 39.9
50 | 100 | 500 | 93 | 100 | 31.3
50 | 150 | 500 | 136 | 100 | 68.3
50 | 200 | 500 | 160 | 100 | 103.9
50 | 150 | 1000 | 60 | 100 | 17.5
50 | 200 | 1000 | 93.2 | 100 | 36.9
50 | 200 | 1500 | 27.4 | 100 | 11.8
70 | 225 | 1060 | _ | 100 | 67
70 | 255 | 1060 | _ | 100 | 74
70 | 255 | 960 | _ | 100 | 76
70 | 225 | 760 | _ | 100 | 85
70 | 315 | 960 | _ | 100 | 87
70 | 315 | 860 | _ | 100 | 93
70 | 285 | 760 | _ | 100 | 94
70 | 315 | 760 | _ | 100 | 98
70 | 100 | 1000 | _ | 100 | 50.61
70 | 100 | 800 | _ | 100 | 52.33
70 | 150 | 1000 | _ | 100 | 68.93
70 | 150 | 800 | _ | 100 | 77.12
70 | 200 | 1000 | _ | 100 | 86.94
60 | 142 | 960 | _ | 80 | 73
60 | 250 | 1100 | _ | 80 | 120
60 | 285 | 960 | _ | 80 | 172
60 | 250 | 660 | _ | 80 | 176
60 | 285 | 660 | _ | 80 | 252